## Sheet1
Cement | FineAggregates | CoarseAggregates | w/c | sp | nanoSilica | CompressiveStrength
396.6 | 826 | 722 | 0.37 | 7 | 16.5 | 75.2
380 | 826 | 722 | 0.35 | 7 | 33 | 86.1
363.5 | 826 | 722 | 0.33 | 7 | 49.6 | 85.4
318.4 | 840 | 1040 | 0.5 | 2.71 | 1.6 | 36.8
316.8 | 840 | 1040 | 0.5 | 4.75 | 3.2 | 40.2
390 | 783 | 1175 | 0.4 | 1.78 | 23.4 | 70
390 | 774 | 1162 | 0.4 | 3.56 | 46.8 | 76
390 | 769 | 1154 | 0.4 | 1.27 | 23.4 | 60
390 | 762 | 1143 | 0.4 | 2.54 | 46.8 | 66
356.4 | 650 | 1260 | 0.42 | 5.4 | 3.6 | 66.36
349.2 | 650 | 1260 | 0.42 | 7.2 | 10.8 | 61.16
447.75 | 492 | 1148 | 0.4 | 0 | 2.25 | 39.2
445.5 | 492 | 1148 | 0.4 | 0 | 4.5 | 40.3
443.25 | 492 | 1148 | 0.4 | 0 | 6.75 | 41.2
441 | 492 | 1148 | 0.4 | 0 | 9 | 38.1
447.75 | 492 | 1148 | 0.4 | 0 | 2.25 | 42.7
445.5 | 492 | 1148 | 0.4 | 0 | 4.5 | 43.6
443.25 | 492 | 1148 | 0.4 | 0 | 6.75 | 42.9
441 | 492 | 1148 | 0.4 | 0 | 9 | 39.7
394 | 811 | 915 | 0.45 | 1.68 | 12 | 53.8
388 | 811 | 915 | 0.45 | 2.32 | 24 | 56.5
382 | 811 | 915 | 0.45 | 3 | 36 | 60
247.5 | 625 | 0 | 0.5 | 4.5 | 7.5 | 54.3
240.6 | 626 | 0 | 0.5 | 5.8 | 14.4 | 61.9
241.8 | 627 | 0 | 0.5 | 7 | 23.2 | 68.2
227.7 | 628 | 0 | 0.5 | 7.5 | 27.3 | 68.8
370 | 647 | 1088 | 0.49 | 13.5 | 13.9 | 44
568.36 | 1757.8 | 0 | 0.5 | 8.85 | 17.5 | 32.9
556.64 | 1757.8 | 0 | 0.5 | 14.58 | 29.3 | 33.8
527.34 | 1757.8 | 0 | 0.5 | 29.3 | 58.59 | 36.4
556.64 | 1757.8 | 0 | 0.5 | 10.28 | 11.71 | 35.4
480 | 647 | 1140 | 0.28 | 10 | 20 | 75.8